## Sheet1
cycles | capacity
0 | 0.9949273
1 | 0.9949273
2 | 0.9957623
3 | 0.9940955
4 | 0.9932625
5 | 0.9924288
6 | 0.9924279
7 | 0.9915954
8 | 0.9907618
9 | 0.9899292
10 | 0.9890932
11 | 0.9882597
12 | 0.9874281
13 | 0.9865948
14 | 0.9857614
15 | 0.9849262
16 | 0.9840932
17 | 0.9840934
18 | 0.9824283
19 | 0.9824273
20 | 0.9815941
21 | 0.9807588
22 | 0.9807603
23 | 0.9799263
24 | 0.9790922
25 | 0.9782613
26 | 0.977427
27 | 0.9774264
28 | 0.9765938
29 | 0.9757612
30 | 0.9757607
31 | 0.9749269
32 | 0.974093
33 | 0.9740934
34 | 0.9732594
35 | 0.9724257
36 | 0.9715933
37 | 0.9707625
38 | 0.9707611
39 | 0.9699296
40 | 0.969094
41 | 0.9682624
42 | 0.9682614
43 | 0.9674272
44 | 0.966595
45 | 0.9657597
46 | 0.967423
47 | 0.9682562
48 | 0.9682555
49 | 0.9674226
50 | 0.9665921
51 | 0.4441747
52 | 0.9707567
53 | 0.9649237
54 | 0.9640895
55 | 0.9632549
56 | 0.9632561
57 | 0.9624233
58 | 0.9624265
59 | 0.9615916
60 | 0.9607586
61 | 0.9607583
62 | 0.9607583
63 | 0.9599249
64 | 0.9590925
65 | 0.9590914
66 | 0.9582595
67 | 0.9574243
68 | 0.9565933
69 | 0.9557608
70 | 0.9557587
71 | 0.9549248
72 | 0.9540931
73 | 0.9540921
74 | 0.9540919
75 | 0.9532574
76 | 0.9532581
77 | 0.9524269
78 | 0.9524271
79 | 0.9524277
80 | 0.9515925
81 | 0.9515923
82 | 0.9507608
83 | 0.949926
84 | 0.9499285
85 | 0.9490948
86 | 0.9490919
87 | 0.9482611
88 | 0.9482591
89 | 0.9474268
90 | 0.9474262
91 | 0.9515893
92 | 0.952424
93 | 0.9524242
94 | 0.9515911
95 | 0.9515915
96 | 0.9507566
97 | 0.9499239
98 | 0.9490897
99 | 0.9490921
100 | 0.9482583
101 | 0.9474253
102 | 0.9474267
103 | 0.9465915
104 | 0.9465899
105 | 0.9457589
106 | 0.9457603
107 | 0.9457594
108 | 0.9457609
109 | 0.9457598
110 | 0.944925
111 | 0.944093
112 | 0.943261
113 | 0.9432588
114 | 0.9424267
115 | 0.9415937
116 | 0.9415936
117 | 0.9407586
118 | 0.9407589
119 | 0.9407603
120 | 0.9407613
121 | 0.9399267
122 | 0.9399282
123 | 0.9390932
124 | 0.9390948
125 | 0.9390937
126 | 0.939094
127 | 0.9382601
128 | 0.9382603
129 | 0.9374261
130 | 0.9374275
131 | 0.9374276
132 | 0.9365933
133 | 0.9365941
134 | 0.9357616
135 | 0.935761
136 | 0.9390936
137 | 0.9415935
138 | 0.9407618
139 | 0.9407612
140 | 0.9399263
141 | 0.9399273
142 | 0.9390934
143 | 0.9390937
144 | 0.9390948
145 | 0.9382619
146 | 0.9382584
147 | 0.9374283
148 | 0.9374282
149 | 0.9374282
150 | 0.9382635
151 | 0.938264
152 | 0.9382654
153 | 0.9382644
154 | 0.9374296
155 | 0.9374295
156 | 0.9365976
157 | 0.9365966
158 | 0.935764
159 | 0.934931
160 | 0.9349282
161 | 0.9349313
162 | 0.934098
163 | 0.9340965
164 | 0.933263
165 | 0.9332613
166 | 0.9332631
167 | 0.9340976
168 | 0.9332652
169 | 0.9332626
170 | 0.9332647
171 | 0.9340979
172 | 0.9340972
173 | 0.9332626
174 | 0.933265
175 | 0.9324298
176 | 0.9324305
177 | 0.931597
178 | 0.9315981
179 | 0.9315977
180 | 0.931597
181 | 0.9340975
182 | 0.9357621
183 | 0.9365955
184 | 0.9357662
185 | 0.9357647
186 | 0.9357635
187 | 0.9357632
188 | 0.934931
189 | 0.9340974
190 | 0.9340979
191 | 0.9340968
192 | 0.9340954
193 | 0.9332625
194 | 0.9332623
195 | 0.9332619
196 | 0.9340959
197 | 0.9340963
198 | 0.9340977
199 | 0.9340967
200 | 0.9332634
201 | 0.9332627
202 | 0.9332635
203 | 0.9332626
204 | 0.9332629
205 | 0.933264
206 | 0.9332633
207 | 0.9332628
208 | 0.9332654
209 | 0.9332638
210 | 0.9332641
211 | 0.9332641
212 | 0.9332625
213 | 0.9332615
214 | 0.9332632
215 | 0.9332617
216 | 0.9332626
217 | 0.9332618
218 | 0.933263
219 | 0.9332635
220 | 0.9340955
221 | 0.934097
222 | 0.9340954
223 | 0.9340956
224 | 0.9340954
225 | 0.9340954
226 | 0.9365955
227 | 0.93743
228 | 0.9374293
229 | 0.9382626
230 | 0.9382641
231 | 0.9382619
232 | 0.9382634
233 | 0.9382642
234 | 0.9382614
235 | 0.9382622
236 | 0.9382627
237 | 0.9382622
238 | 0.9382631
239 | 0.9382638
240 | 0.9382632
241 | 0.938264
242 | 0.9382632
243 | 0.9382635
244 | 0.9382647
245 | 0.9382641
246 | 0.9382642
247 | 0.9382633
248 | 0.9382643
249 | 0.9382639
250 | 0.9382646
251 | 0.9382643
252 | 0.9382646
253 | 0.9382631
254 | 0.9382637
255 | 0.9382625
256 | 0.9374302
257 | 0.9374302
258 | 0.9374303
259 | 0.9374302
260 | 0.9374301
261 | 0.9374295
262 | 0.9374306
263 | 0.9365972
264 | 0.9365969
265 | 0.9365987
266 | 0.9365981
267 | 0.9365967
268 | 0.9357651
269 | 0.9357646
270 | 0.9349304
271 | 0.9349309
272 | 0.9365985
273 | 0.9365997
274 | 0.9365998
275 | 0.9365998
276 | 0.9357648
277 | 0.9357661
278 | 0.9357654
279 | 0.9357682
280 | 0.9357665
281 | 0.9349323
282 | 0.934932
283 | 0.934932
284 | 0.9341004
285 | 0.9340992
286 | 0.9332659
287 | 0.9332673
288 | 0.9332662
289 | 0.9324322
290 | 0.9315984
291 | 0.9307631
292 | 0.9299327
293 | 0.9290996
294 | 0.9282647
295 | 0.928266
296 | 0.9274318
297 | 0.9274315
298 | 0.9265971
299 | 0.9257635
300 | 0.924931
301 | 0.9249309
302 | 0.924098
303 | 0.9232654
304 | 0.9232633
305 | 0.92243
306 | 0.9224309
307 | 0.921598
308 | 0.9207629
309 | 0.919932
310 | 0.919099
311 | 0.9190962
312 | 0.9182636
313 | 0.9182649
314 | 0.9174311
315 | 0.916598
316 | 0.9157641
317 | 0.9157628
318 | 0.9149304
319 | 0.9140975
320 | 0.914097
321 | 0.9124298
322 | 0.9124304
323 | 0.9115986
324 | 0.9107646
325 | 0.9107645
326 | 0.9099309
327 | 0.9090991
328 | 0.9091014
329 | 0.9082646
330 | 0.9074332
331 | 0.9065999
332 | 0.9065987
333 | 0.9057654
334 | 0.9057665
335 | 0.9049314
336 | 0.9040988
337 | 0.9040991
338 | 0.9032652
339 | 0.9032675
340 | 0.9024313
341 | 0.901599
342 | 0.901601
343 | 0.900767
344 | 0.8999325
345 | 0.8999323
346 | 0.8991015
347 | 0.8982659
348 | 0.8982653
349 | 0.8974327
350 | 0.8974332
351 | 0.8966019
352 | 0.896601
353 | 0.8957674
354 | 0.8949337
355 | 0.8949347
356 | 0.8941003
357 | 0.8932675
358 | 0.8924332
359 | 0.8924324
360 | 0.8915992
361 | 0.890766
362 | 0.8899319
363 | 0.8882668
364 | 0.8874333
365 | 0.8866006
366 | 0.8857679
367 | 0.8849341
368 | 0.8840987
369 | 0.8832671
370 | 0.8824336
371 | 0.8807681
372 | 0.8799352
373 | 0.8791027
374 | 0.8782688
375 | 0.8774353
376 | 0.8766027
377 | 0.8749378
378 | 0.8741021
379 | 0.8724348
380 | 0.8716017
381 | 0.870768
382 | 0.8699359
383 | 0.8682701
384 | 0.8674372
385 | 0.8666035
386 | 0.8649367
387 | 0.8641027
388 | 0.8624371
389 | 0.8616033
390 | 0.8599381
391 | 0.8582703
392 | 0.8574377
393 | 0.8557721
394 | 0.8541035
395 | 0.8524375
396 | 0.8516058
397 | 0.84994
398 | 0.8482722
399 | 0.8474378
400 | 0.8457723
401 | 0.8441063
402 | 0.8432715
403 | 0.8416062
404 | 0.8399404
405 | 0.8382726
406 | 0.8424393
407 | 0.840773
408 | 0.8382727
409 | 0.8366052
410 | 0.8349402
411 | 0.833273
412 | 0.8324392
413 | 0.8307731
414 | 0.8291055
415 | 0.8274387
416 | 0.8257738
417 | 0.8241085
418 | 0.8216056
419 | 0.8199393
420 | 0.8182744
421 | 0.8157747
422 | 0.8132744
423 | 0.8116086
424 | 0.8091077
425 | 0.8066083
426 | 0.8041085
427 | 0.8016089
428 | 0.7991083
429 | 0.7966112
430 | 0.7941104
431 | 0.7916094
432 | 0.7899553
433 | 0.7874444
434 | 0.784943
435 | 0.7832757
436 | 0.7807768
437 | 0.7782781
438 | 0.7757759
439 | 0.7732778
440 | 0.769945
441 | 0.7674439
442 | 0.764945
443 | 0.7624456
444 | 0.7591125
445 | 0.7566115
446 | 0.7541112
447 | 0.7507793
448 | 0.7482789
449 | 0.7449456
450 | 0.7424475
451 | 0.7574448
452 | 0.7557788
453 | 0.7541117
454 | 0.7524455
455 | 0.750778
456 | 0.7482798
457 | 0.7466109
458 | 0.7449445
459 | 0.7424454
460 | 0.7399455
461 | 0.7374465
462 | 0.7349464
463 | 0.7324481
464 | 0.7299468
465 | 0.7274476
466 | 0.7249474
467 | 0.7232809
468 | 0.7207799
469 | 0.7182804
470 | 0.7149492
471 | 0.7124478
472 | 0.7091153
473 | 0.7066151
474 | 0.7041146
475 | 0.7016144
476 | 0.6991146
477 | 0.6966148
478 | 0.6941161
479 | 0.6916146
480 | 0.689115
481 | 0.6866151
482 | 0.6832825
483 | 0.6807847
484 | 0.6782829
485 | 0.6757843
486 | 0.6741166
487 | 0.6716174
488 | 0.669117
489 | 0.6674515
490 | 0.6649524
491 | 0.6616169
492 | 0.6591183
493 | 0.657452
494 | 0.6549536
495 | 0.6524521
496 | 0.67245
497 | 0.6732844
498 | 0.6716159
499 | 0.669949
500 | 0.6682826
501 | 0.6674496
502 | 0.6657826
503 | 0.6641162
504 | 0.6632833
505 | 0.660784
506 | 0.6599503
507 | 0.6582856
508 | 0.6566155
509 | 0.6549511
510 | 0.6532835
511 | 0.6516165
512 | 0.6491186
513 | 0.6474506
514 | 0.6457853
515 | 0.6441159
516 | 0.6416185
517 | 0.6399514
518 | 0.637451
519 | 0.6357841
520 | 0.6332855
521 | 0.6316194
522 | 0.6291176
523 | 0.6266182
524 | 0.6249506
525 | 0.6224541
526 | 0.6199527
527 | 0.6174549
528 | 0.6157866
529 | 0.6132878
530 | 0.6099552
531 | 0.6074531
532 | 0.6049545
533 | 0.6016221
534 | 0.5991215
535 | 0.5957895
536 | 0.5924559
537 | 0.5891241
538 | 0.5866236
539 | 0.5832904