## Sheet1
Cycle | capacity | Avg_V | Min_V | Max_V | Drop_Rate | Avg_I | Duration
0 | 0.9949273 | 3.286932 | 2.747808 | 3.845777 | 0.0009195728 | -2.999782 | 1193.999
1 | 0.9949273 | 3.289586 | 2.743886 | 3.850977 | 0.0009264355 | -2.999785 | 1195
2 | 0.9957623 | 3.290842 | 2.749405 | 3.852211 | 0.000924397 | -2.999785 | 1193
3 | 0.9940955 | 3.291327 | 2.749553442 | 3.853476 | 0.000926109 | -2.999786 | 1192
4 | 0.9932625 | 3.291663 | 2.749923 | 3.853858 | 0.0009268973 | -2.999784 | 1191
5 | 0.9924288 | 3.2915 | 2.743739 | 3.854403 | 0.0009325469 | -2.999782 | 1191
6 | 0.9924279 | 3.291832 | 2.744188 | 3.854929 | 0.0009333961 | -2.999784 | 1190
7 | 0.9915954 | 3.292091 | 2.745044 | 3.855447 | 0.0009338966 | -2.999783 | 1189
8 | 0.9907618 | 3.292282 | 2.745224 | 3.855827 | 0.0009348513 | -2.999785 | 1188
9 | 0.9899292 | 3.292412 | 2.744738 | 3.856475 | 0.0009365932 | -2.999775 | 1187.001
10 | 0.9890932 | 3.292824 | 2.746112 | 3.85655 | 0.0009362878 | -2.999777 | 1186
11 | 0.9882597 | 3.293103 | 2.746295 | 3.85696 | 0.0009372693 | -2.999779 | 1185.001
12 | 0.9874281 | 3.293454 | 2.747429 | 3.857346 | 0.0009374297 | -2.999782 | 1184
13 | 0.9865948 | 3.293617 | 2.746867 | 3.857671 | 0.000938972 | -2.999782 | 1183
14 | 0.9857614 | 3.293783 | 2.746957 | 3.857946 | 0.0009399234 | -2.999776 | 1182
15 | 0.9849262 | 3.29426 | 2.748521328 | 3.858607769 | 0.000939955 | -2.999777 | 1181
16 | 0.9840932 | 3.294579 | 2.746191 | 3.858834 | 0.0009421196 | -2.999778 | 1181
17 | 0.9840934 | 3.294675 | 2.74908 | 3.859193325 | 0.0009415712 | -2.99978 | 1179
18 | 0.9824283 | 3.294432 | 2.743878 | 3.859436 | 0.0009461898 | -2.999777 | 1179
19 | 0.9824273 | 3.295059 | 2.747688 | 3.859473 | 0.0009437894 | -2.999777 | 1178
20 | 0.9815941 | 3.29541 | 2.749625 | 3.860082 | 0.0009434638 | -2.999774 | 1176.999
21 | 0.9807588 | 3.295148 | 2.743836 | 3.860008 | 0.0009483187 | -2.999776 | 1177
22 | 0.9807603 | 3.295371 | 2.745353 | 3.860209 | 0.0009480068 | -2.999774 | 1176
23 | 0.9799263 | 3.295579 | 2.746084 | 3.860451 | 0.0009483975 | -2.999774 | 1174.999
24 | 0.9790922 | 3.295693 | 2.746875 | 3.860569 | 0.0009486319 | -2.999776 | 1174.001
25 | 0.9782613 | 3.295852 | 2.74806 | 3.861098 | 0.0009488819 | -2.999776 | 1173
26 | 0.977427 | 3.29581 | 2.744203 | 3.86137 | 0.0009524015 | -2.999774 | 1173
27 | 0.9774264 | 3.296215 | 2.747122 | 3.861628294 | 0.0009509443 | -2.999776 | 1172
28 | 0.9765938 | 3.296605 | 2.749371 | 3.861581 | 0.0009497951 | -2.999778 | 1171
29 | 0.9757612 | 3.296434 | 2.745286 | 3.861808 | 0.0009534777 | -2.999777 | 1171
30 | 0.9757607 | 3.296714 | 2.747351 | 3.862020731 | 0.0009527093 | -2.999775 | 1170
31 | 0.9749269 | 3.296967 | 2.749627 | 3.862508297 | 0.0009519945 | -2.999773 | 1169
32 | 0.974093 | 3.296697 | 2.744426 | 3.86237 | 0.0009563256 | -2.999775 | 1169
33 | 0.9740934 | 3.296711 | 2.74436 | 3.862513 | 0.000957323 | -2.999773 | 1168
34 | 0.9732594 | 3.296949 | 2.746589 | 3.862996 | 0.0009566475 | -2.999771 | 1167
35 | 0.9724257 | 3.297131 | 2.748196 | 3.862816 | 0.000955935 | -2.999774 | 1166
36 | 0.9715933 | 3.297241 | 2.749228 | 3.863259 | 0.0009562495 | -2.999779 | 1165.001
37 | 0.9707625 | 3.297013 | 2.744812 | 3.863044 | 0.0009598563 | -2.999778 | 1165
38 | 0.9707611 | 3.297183 | 2.746905 | 3.863514185 | 0.0009592853 | -2.999778 | 1164.002
39 | 0.9699296 | 3.297077 | 2.744665 | 3.863369 | 0.0009619121 | -2.999776 | 1163
40 | 0.969094 | 3.297432 | 2.749168 | 3.863427 | 0.000958915 | -2.999779 | 1162
41 | 0.9682624 | 3.29719 | 2.744651 | 3.863568 | 0.0009629228 | -2.999776 | 1162
42 | 0.9682614 | 3.297276 | 2.74569 | 3.863672 | 0.0009629485 | -2.999776 | 1160.999
43 | 0.9674272 | 3.297409 | 2.747041 | 3.863768 | 0.0009626957 | -2.999777 | 1160
44 | 0.966595 | 3.297696 | 2.749501 | 3.863886 | 0.0009615059 | -2.999771 | 1159
45 | 0.9657597 | 3.295649 | 2.746532 | 3.861993 | 0.0009607758 | -2.99976 | 1161
46 | 0.967423 | 3.297183 | 2.748505 | 3.864163 | 0.000960118 | -2.99976 | 1162
47 | 0.9682562 | 3.297279 | 2.747 | 3.864497 | 0.0009617016 | -2.999758 | 1162
48 | 0.9682555 | 3.297549 | 2.748565 | 3.864765 | 0.0009614137 | -2.999761 | 1160.999
49 | 0.9674226 | 3.29763 | 2.749149 | 3.864566 | 0.0009615665 | -2.999767 | 1160
50 | 0.9665921 | 3.439175 | -16.74048 | 3.864645 | 0.03865874 | -2.988197 | 533.0005
51 | 0.4441747 | 3.298435 | 2.747768 | 3.86617589 | 0.0009600067 | -2.999764 | 1165
52 | 0.9707567 | 3.297699 | 2.748163 | 3.865001 | 0.0009644534 | -2.999762 | 1158
53 | 0.9649237 | 3.297753 | 2.749054 | 3.865136385 | 0.0009646348 | -2.999759 | 1157
54 | 0.9640895 | 3.297756 | 2.749638 | 3.865261 | 0.0009650717 | -2.999755 | 1156
55 | 0.9632549 | 3.297461 | 2.745182 | 3.865011 | 0.0009687107 | -2.999759 | 1156
56 | 0.9632561 | 3.297842 | 2.748317 | 3.865163 | 0.0009669658 | -2.999761 | 1155
57 | 0.9624233 | 3.297779 | 2.745194 | 3.865711 | 0.0009701445 | -2.99977 | 1155
58 | 0.9624265 | 3.297871 | 2.746524 | 3.86549 | 0.0009696413 | -2.999766 | 1154
59 | 0.9615916 | 3.297904 | 2.747841 | 3.865507 | 0.000969355 | -2.999767 | 1153
60 | 0.9607586 | 3.297999 | 2.746115 | 3.865729 | 0.0009710442 | -2.999766 | 1153
61 | 0.9607583 | 3.298124 | 2.744615 | 3.865927 | 0.0009725173 | -2.999766 | 1153
62 | 0.9607583 | 3.298346 | 2.747254 | 3.866038084 | 0.0009711667 | -2.999765 | 1152
63 | 0.9599249 | 3.298552 | 2.749808 | 3.866146 | 0.0009698851 | -2.999768 | 1151
64 | 0.9590925 | 3.298354 | 2.746167 | 3.866569 | 0.0009734162 | -2.999765 | 1151
65 | 0.9590914 | 3.298093 | 2.745388 | 3.866168 | 0.0009745915 | -2.999769 | 1150
66 | 0.9582595 | 3.298058 | 2.747115612 | 3.866161 | 0.00097393 | -2.999763 | 1149
67 | 0.9574243 | 3.297891 | 2.746863 | 3.866418 | 0.0009752222 | -2.999768 | 1148.001
68 | 0.9565933 | 3.298017 | 2.749354 | 3.866436 | 0.0009739157 | -2.999771 | 1147.001
69 | 0.9557608 | 3.297689 | 2.745238 | 3.866481 | 0.0009775446 | -2.999767 | 1147
70 | 0.9557587 | 3.297776 | 2.747279 | 3.86618 | 0.0009763536 | -2.999765 | 1146
71 | 0.9549248 | 3.297803 | 2.748667 | 3.866497 | 0.0009762701 | -2.999765 | 1145.001
72 | 0.9540931 | 3.29772 | 2.746622 | 3.86625 | 0.000977841 | -2.999764 | 1145
73 | 0.9540921 | 3.297884 | 2.745589 | 3.866456 | 0.0009789236 | -2.999766 | 1144.999
74 | 0.9540919 | 3.297927 | 2.74688 | 3.866532 | 0.0009787164 | -2.99976 | 1144
75 | 0.9532574 | 3.29767 | 2.743812 | 3.866796 | 0.00098163 | -2.999765 | 1143.999
76 | 0.9532581 | 3.298187 | 2.748867 | 3.86666 | 0.000977946 | -2.999769 | 1143
77 | 0.9524269 | 3.298049 | 2.745992 | 3.86678 | 0.0009805665 | -2.999769 | 1143
78 | 0.9524271 | 3.297996 | 2.744272 | 3.866889 | 0.0009821672 | -2.999771 | 1143
79 | 0.9524277 | 3.298555 | 2.74995 | 3.86703 | 0.0009781796 | -2.999768 | 1141.999
80 | 0.9515925 | 3.298571 | 2.747717 | 3.867221 | 0.0009803016 | -2.999765 | 1142
81 | 0.9515923 | 3.29832 | 2.748004 | 3.867443 | 0.000981102 | -2.999768 | 1141.001
82 | 0.9507608 | 3.29827 | 2.749288 | 3.86737 | 0.0009807733 | -2.999766 | 1140
83 | 0.949926 | 3.297929 | 2.745884 | 3.867039 | 0.0009834698 | -2.999773 | 1140
84 | 0.9499285 | 3.297952 | 2.747459 | 3.867336 | 0.0009832103 | -2.999772 | 1139
85 | 0.9490948 | 3.297656 | 2.744066 | 3.867029 | 0.0009859199 | -2.999763 | 1139
86 | 0.9490919 | 3.297835 | 2.747106 | 3.867033 | 0.000984118 | -2.999769 | 1138.001
87 | 0.9482611 | 3.297564 | 2.743882 | 3.86708 | 0.0009869927 | -2.999765 | 1138
88 | 0.9482591 | 3.297809 | 2.747461 | 3.867108 | 0.0009847375 | -2.999768 | 1137
89 | 0.9474268 | 3.297595 | 2.744743 | 3.867116 | 0.0009871359 | -2.999766 | 1137
90 | 0.9474262 | 3.297102 | 2.744057 | 3.866108 | 0.0009825321 | -2.999758 | 1141.999
91 | 0.9515893 | 3.298535 | 2.747862 | 3.86761 | 0.0009796579 | -2.999762 | 1142.999
92 | 0.952424 | 3.298291 | 2.744907856 | 3.867762 | 0.0009823748 | -2.999763 | 1142.999
93 | 0.9524242 | 3.298499 | 2.74808 | 3.867855 | 0.0009805383 | -2.999761 | 1142
94 | 0.9515911 | 3.29808 | 2.74395 | 3.867873 | 0.000984172 | -2.999765 | 1141.999
95 | 0.9515915 | 3.298178 | 2.745784 | 3.86821 | 0.0009837218 | -2.99976 | 1140.999
96 | 0.9507566 | 3.298211 | 2.74782 | 3.868188858 | 0.0009827798 | -2.999759 | 1140
97 | 0.9499239 | 3.298203 | 2.749046 | 3.86821 | 0.0009825846 | -2.999756 | 1139
98 | 0.9490897 | 3.297747 | 2.744597 | 3.867855 | 0.0009861787 | -2.999764 | 1139
99 | 0.9490921 | 3.29783 | 2.746926 | 3.868182 | 0.0009852867 | -2.999762 | 1138
100 | 0.9482583 | 3.297978 | 2.749249 | 3.86782 | 0.0009837909 | -2.999763 | 1137
101 | 0.9474253 | 3.297889 | 2.747192 | 3.867883 | 0.0009856566 | -2.999768 | 1137
102 | 0.9474267 | 3.298096 | 2.74994 | 3.867979 | 0.0009841896 | -2.999762 | 1136
103 | 0.9465915 | 3.297776 | 2.746714 | 3.868252 | 0.0009872691 | -2.999757 | 1136
104 | 0.9465899 | 3.297968 | 2.749972 | 3.867901 | 0.0009849595 | -2.999764 | 1135
105 | 0.9457589 | 3.297461 | 2.744413 | 3.868305 | 0.0009902131 | -2.999768 | 1135
106 | 0.9457603 | 3.297757 | 2.746698 | 3.868026 | 0.0009879533 | -2.999763 | 1135.001
107 | 0.9457594 | 3.298401 | 2.749260664 | 3.868369 | 0.0009859985 | -2.99977 | 1135
108 | 0.9457609 | 3.298617 | 2.749192 | 3.86890769 | 0.0009865333 | -2.999767 | 1135
109 | 0.9457598 | 3.297987 | 2.746746 | 3.868348 | 0.0009890672 | -2.999762 | 1134
110 | 0.944925 | 3.297521 | 2.746282 | 3.868423 | 0.0009904158 | -2.999766 | 1133
111 | 0.944093 | 3.29745 | 2.747936 | 3.867984 | 0.0009894413 | -2.99977 | 1132
112 | 0.943261 | 3.297073 | 2.744382 | 3.867983 | 0.0009925799 | -2.999761 | 1132.001
113 | 0.9432588 | 3.297016 | 2.745848 | 3.868229 | 0.0009923798 | -2.999767 | 1131
114 | 0.9424267 | 3.297158 | 2.749162 | 3.868243 | 0.0009903358 | -2.999766 | 1130.001
115 | 0.9415937 | 3.296722 | 2.745395 | 3.867847 | 0.0009933205 | -2.999768 | 1130
116 | 0.9415936 | 3.296971 | 2.749007225 | 3.867833 | 0.0009909884 | -2.999763 | 1129
117 | 0.9407586 | 3.296809 | 2.747273922 | 3.868197 | 0.0009928452 | -2.999761 | 1129.001
118 | 0.9407589 | 3.29657 | 2.744339 | 3.867866 | 0.0009951521 | -2.999768 | 1129
119 | 0.9407603 | 3.296659 | 2.743906 | 3.868297 | 0.0009959179 | -2.999771 | 1129
120 | 0.9407613 | 3.296989 | 2.748137 | 3.868068 | 0.0009928464 | -2.999765 | 1128.001
121 | 0.9399267 | 3.296734 | 2.74574 | 3.868015 | 0.0009949245 | -2.999769 | 1128.001
122 | 0.9399282 | 3.296994 | 2.74979949 | 3.868338 | 0.0009924922 | -2.999767 | 1126.999
123 | 0.9390932 | 3.297067 | 2.749080658 | 3.868149 | 0.0009929618 | -2.999769 | 1127
124 | 0.9390948 | 3.29686 | 2.746912 | 3.868131 | 0.0009948717 | -2.999768 | 1126.999
125 | 0.9390937 | 3.296622 | 2.744225 | 3.86851 | 0.0009975901 | -2.999766 | 1127
126 | 0.939094 | 3.296938 | 2.748859 | 3.868179 | 0.0009940679 | -2.999767 | 1125.999
127 | 0.9382601 | 3.296558 | 2.745609045 | 3.868479 | 0.0009972201 | -2.999765 | 1126
128 | 0.9382603 | 3.296754 | 2.74953 | 3.868455 | 0.0009945998 | -2.999763 | 1125
129 | 0.9374261 | 3.296404 | 2.746194 | 3.868082 | 0.0009972338 | -2.999767 | 1125
130 | 0.9374275 | 3.296147 | 2.744021 | 3.86841 | 0.0009994559 | -2.999767 | 1125
131 | 0.9374276 | 3.296338 | 2.747738 | 3.868045 | 0.0009967139 | -2.999764 | 1124
132 | 0.9365933 | 3.295938 | 2.74411273 | 3.868324 | 0.001000188 | -2.999767 | 1124
133 | 0.9365941 | 3.296218 | 2.748752 | 3.868337 | 0.0009969589 | -2.999769 | 1123
134 | 0.9357616 | 3.296135 | 2.747098 | 3.86802 | 0.0009981497 | -2.99977 | 1122.999
135 | 0.935761 | 3.295042 | 2.746569 | 3.866884 | 0.0009940687 | -2.999768 | 1126.999
136 | 0.9390936 | 3.296373 | 2.744047 | 3.868571043 | 0.0009951544 | -2.999768 | 1130
137 | 0.9415935 | 3.296834 | 2.749212265 | 3.868423 | 0.0009913294 | -2.999773 | 1129
138 | 0.9407618 | 3.296442 | 2.745574 | 3.868406 | 0.0009945374 | -2.999771 | 1129
139 | 0.9407612 | 3.296595 | 2.74894 | 3.868754 | 0.0009927435 | -2.999766 | 1128
140 | 0.9399263 | 3.296352 | 2.746529 | 3.868419 | 0.0009945831 | -2.999766 | 1128.001
141 | 0.9399273 | 3.296508 | 2.749858 | 3.868415 | 0.0009925084 | -2.999765 | 1127
142 | 0.9390934 | 3.29619 | 2.746522665 | 3.868721 | 0.0009957395 | -2.999765 | 1127
143 | 0.9390937 | 3.295903 | 2.743917 | 3.868369 | 0.0009977399 | -2.999772 | 1126.999
144 | 0.9390948 | 3.296101 | 2.746965 | 3.86869 | 0.0009962033 | -2.99977 | 1126
145 | 0.9382619 | 3.29575 | 2.744133 | 3.86833 | 0.0009983987 | -2.999762 | 1125.999
146 | 0.9382584 | 3.296074 | 2.748708 | 3.868301 | 0.0009951932 | -2.999769 | 1125
147 | 0.9374283 | 3.295981 | 2.746863 | 3.868393 | 0.0009969149 | -2.999769 | 1125
148 | 0.9374282 | 3.29589 | 2.745162487 | 3.868419 | 0.0009984503 | -2.999769 | 1125
149 | 0.9374282 | 3.296228 | 2.74406147 | 3.868628 | 0.0009987268 | -2.999775 | 1126
150 | 0.9382635 | 3.297061 | 2.747779 | 3.869020462 | 0.0009957733 | -2.999777 | 1126
151 | 0.938264 | 3.29668 | 2.744659 | 3.869321 | 0.0009988106 | -2.999779 | 1126.001
152 | 0.9382654 | 3.296791 | 2.744699955 | 3.869421 | 0.0009988636 | -2.999778 | 1126
153 | 0.9382644 | 3.297177 | 2.749724 | 3.869082 | 0.0009949857 | -2.999776 | 1124.999
154 | 0.9374296 | 3.297094 | 2.748011 | 3.869163 | 0.0009965801 | -2.999776 | 1124.999
155 | 0.9374295 | 3.296667 | 2.747762 | 3.869247 | 0.0009977626 | -2.999778 | 1124
156 | 0.9365976 | 3.296115 | 2.744023 | 3.868742466 | 0.00100064 | -2.999775 | 1124
157 | 0.9365966 | 3.296167 | 2.747134 | 3.868704319 | 0.0009987263 | -2.999777 | 1123
158 | 0.935764 | 3.296179 | 2.749389 | 3.868568 | 0.0009974852 | -2.999778 | 1122
159 | 0.934931 | 3.295808 | 2.746666193 | 3.868836 | 0.001000152 | -2.999772 | 1121.999
160 | 0.9349282 | 3.295489 | 2.744102 | 3.868781805 | 0.001002388 | -2.999779 | 1122
161 | 0.9349313 | 3.295722 | 2.748257637 | 3.868442 | 0.0009992721 | -2.999779 | 1121
162 | 0.934098 | 3.295383 | 2.7454 | 3.868691 | 0.001002044 | -2.999774 | 1121
163 | 0.9340965 | 3.29565 | 2.749683 | 3.868574 | 0.0009990098 | -2.999774 | 1120
164 | 0.933263 | 3.295612 | 2.748764 | 3.868232 | 0.0009995251 | -2.999768 | 1120
165 | 0.9332613 | 3.295588 | 2.748044 | 3.868180275 | 0.00100012 | -2.999771 | 1120.001
166 | 0.9332631 | 3.295858 | 2.746032 | 3.868784 | 0.001001563 | -2.999778 | 1121
167 | 0.9340976 | 3.295953 | 2.749068 | 3.868324 | 0.0009993353 | -2.999781 | 1120
168 | 0.9332652 | 3.296004 | 2.748433 | 3.868355 | 0.00099993 | -2.999772 | 1120
169 | 0.9332626 | 3.296348 | 2.74998 | 3.868816 | 0.0009989606 | -2.999779 | 1120
170 | 0.9332647 | 3.296018 | 2.744395 | 3.86885 | 0.001003083 | -2.999779 | 1121
171 | 0.9340979 | 3.296443 | 2.746663 | 3.868595 | 0.001000831 | -2.999776 | 1121
172 | 0.9340972 | 3.296515 | 2.749458 | 3.868833 | 0.0009994415 | -2.999772 | 1120
173 | 0.9332626 | 3.29582 | 2.744927 | 3.868229 | 0.001002948 | -2.999778 | 1120.001
174 | 0.933265 | 3.295859 | 2.748497 | 3.868394 | 0.001000802 | -2.999774 | 1119
175 | 0.9324298 | 3.295317 | 2.744461 | 3.867856 | 0.001003928 | -2.999776 | 1119
176 | 0.9324305 | 3.295595 | 2.749464 | 3.867697 | 0.001000209 | -2.999776 | 1118
177 | 0.931597 | 3.295241 | 2.746928 | 3.867569 | 0.001002363 | -2.999779 | 1118
178 | 0.9315981 | 3.295022 | 2.745257 | 3.867439 | 0.001003741 | -2.999778 | 1118
179 | 0.9315977 | 3.294907 | 2.744386 | 3.867292 | 0.001004389 | -2.999776 | 1118
180 | 0.931597 | 3.29354 | 2.743958 | 3.865467 | 0.001000454 | -2.999777 | 1121
181 | 0.9340975 | 3.295161 | 2.747115 | 3.86728 | 0.0009974754 | -2.999771 | 1123
182 | 0.9357621 | 3.295705 | 2.745366 | 3.867434 | 0.0009982806 | -2.999768 | 1124.001
183 | 0.9365955 | 3.295417 | 2.746583 | 3.867068 | 0.0009977603 | -2.999784 | 1123
184 | 0.9357662 | 3.29544 | 2.746507 | 3.866984129 | 0.0009977531 | -2.999779 | 1123
185 | 0.9357647 | 3.295998 | 2.74943 | 3.867294 | 0.0009954267 | -2.999775 | 1123
186 | 0.9357635 | 3.295236 | 2.744292 | 3.867333 | 0.001000036 | -2.999774 | 1123
187 | 0.9357632 | 3.295151 | 2.746767 | 3.866711 | 0.0009981684 | -2.999781 | 1121.999
188 | 0.934931 | 3.295105 | 2.749496 | 3.866485 | 0.000996422 | -2.999777 | 1121
189 | 0.9340974 | 3.294807 | 2.747629 | 3.86667 | 0.0009982523 | -2.999779 | 1121
190 | 0.9340979 | 3.294645 | 2.746727705 | 3.866204 | 0.0009986405 | -2.999775 | 1121
191 | 0.9340968 | 3.294407 | 2.744905 | 3.866093 | 0.001000168 | -2.999771 | 1121
192 | 0.9340954 | 3.294653 | 2.749701 | 3.865929842 | 0.0009966332 | -2.999772 | 1120
193 | 0.9332625 | 3.294493 | 2.748759 | 3.866158 | 0.0009976776 | -2.999771 | 1120
194 | 0.9332623 | 3.294609 | 2.748968 | 3.865845 | 0.000997211 | -2.99977 | 1120
195 | 0.9332619 | 3.294409 | 2.744 | 3.866215 | 0.001001084 | -2.999772 | 1121
196 | 0.9340959 | 3.294791 | 2.746531 | 3.86625 | 0.0009988572 | -2.999774 | 1121
197 | 0.9340963 | 3.295203 | 2.748271 | 3.866086 | 0.0009971591 | -2.999778 | 1121
198 | 0.9340977 | 3.29459 | 2.744679 | 3.866171 | 0.001000439 | -2.999777 | 1120.999
199 | 0.9340967 | 3.294758 | 2.74928 | 3.865587 | 0.0009967033 | -2.999775 | 1120
200 | 0.9332634 | 3.29436 | 2.747054 | 3.865338 | 0.0009984684 | -2.999773 | 1120
201 | 0.9332627 | 3.29423 | 2.746311 | 3.865506 | 0.0009992812 | -2.999775 | 1120
202 | 0.9332635 | 3.294307 | 2.747207 | 3.865126 | 0.0009981421 | -2.999772 | 1120
203 | 0.9332626 | 3.294321 | 2.74703 | 3.865421772 | 0.0009985638 | -2.999773 | 1120
204 | 0.9332629 | 3.294163 | 2.746156 | 3.865291 | 0.0009992271 | -2.999777 | 1120
205 | 0.933264 | 3.294045 | 2.74585 | 3.864812 | 0.0009990734 | -2.999774 | 1120
206 | 0.9332633 | 3.293942 | 2.74562 | 3.864706 | 0.0009991839 | -2.999773 | 1120
207 | 0.9332628 | 3.293945 | 2.745567 | 3.864926 | 0.0009994276 | -2.999781 | 1120
208 | 0.9332654 | 3.293925 | 2.74576 | 3.86485 | 0.0009991873 | -2.999776 | 1120
209 | 0.9332638 | 3.293916 | 2.746073246 | 3.864732 | 0.0009988022 | -2.999777 | 1120
210 | 0.9332641 | 3.293778 | 2.745169 | 3.864263 | 0.0009991903 | -2.999777 | 1120
211 | 0.9332641 | 3.293912 | 2.746270895 | 3.864615 | 0.0009985214 | -2.999772 | 1120
212 | 0.9332625 | 3.294004 | 2.746887 | 3.864564 | 0.0009979265 | -2.999769 | 1120
213 | 0.9332615 | 3.294073 | 2.747697 | 3.864105 | 0.0009967927 | -2.999774 | 1120
214 | 0.9332632 | 3.293996 | 2.747514 | 3.863987 | 0.0009968508 | -2.99977 | 1120
215 | 0.9332617 | 3.293758 | 2.746913 | 3.863866 | 0.0009972793 | -2.999772 | 1120
216 | 0.9332626 | 3.293877 | 2.748161 | 3.863816 | 0.0009961202 | -2.99977 | 1120
217 | 0.9332618 | 3.293773 | 2.747618 | 3.863708 | 0.0009965087 | -2.999774 | 1120
218 | 0.933263 | 3.293964 | 2.749322176 | 3.864093 | 0.0009953307 | -2.999775 | 1120
219 | 0.9332635 | 3.293549 | 2.74382 | 3.863956 | 0.000999229 | -2.999771 | 1121
220 | 0.9340955 | 3.293544 | 2.744126 | 3.863507 | 0.000998556 | -2.999776 | 1121
221 | 0.934097 | 3.293632 | 2.745193 | 3.863462 | 0.0009975643 | -2.999773 | 1120.999
222 | 0.9340954 | 3.293677 | 2.745784 | 3.863710165 | 0.0009972578 | -2.999771 | 1121
223 | 0.9340956 | 3.293784 | 2.747056 | 3.86329 | 0.0009957484 | -2.999771 | 1121
224 | 0.9340954 | 3.293842 | 2.747946 | 3.863204 | 0.0009948777 | -2.999771 | 1121
225 | 0.9340954 | 3.292509 | 2.743993 | 3.86179 | 0.0009944816 | -2.999774 | 1123.999
226 | 0.9365955 | 3.294208 | 2.748928 | 3.863014698 | 0.0009902987 | -2.999775 | 1125
227 | 0.93743 | 3.294272 | 2.749746 | 3.863008 | 0.0009895657 | -2.999773 | 1125
228 | 0.9374293 | 3.294032 | 2.745216 | 3.86305 | 0.0009927482 | -2.999775 | 1125.999
229 | 0.9382626 | 3.293981 | 2.745284 | 3.863314 | 0.0009929218 | -2.99978 | 1125.999
230 | 0.9382641 | 3.294094 | 2.746288 | 3.863263 | 0.0009919857 | -2.999773 | 1125.999
231 | 0.9382619 | 3.294068 | 2.746295 | 3.863226 | 0.000991947 | -2.999778 | 1125.999
232 | 0.9382634 | 3.29408 | 2.746996 | 3.862792 | 0.0009909378 | -2.99978 | 1125.999
233 | 0.9382642 | 3.294007 | 2.746848 | 3.86305 | 0.000991299 | -2.999771 | 1125.999
234 | 0.9382614 | 3.29399 | 2.746768 | 3.862606287 | 0.0009909757 | -2.999774 | 1125.999
235 | 0.9382622 | 3.293931 | 2.746922 | 3.862913847 | 0.0009911123 | -2.999776 | 1125.999
236 | 0.9382627 | 3.293807 | 2.746629 | 3.862414 | 0.0009909285 | -2.999774 | 1125.999
237 | 0.9382622 | 3.293678 | 2.746148 | 3.862301 | 0.0009912552 | -2.999777 | 1125.999
238 | 0.9382631 | 3.293692 | 2.746456 | 3.862203598 | 0.0009908952 | -2.999779 | 1125.999
239 | 0.9382638 | 3.293649 | 2.746766 | 3.862104 | 0.0009905321 | -2.999777 | 1125.999
240 | 0.9382632 | 3.293599 | 2.746732 | 3.86236763 | 0.0009907964 | -2.99978 | 1125.999
241 | 0.938264 | 3.293729 | 2.747824 | 3.862366 | 0.0009898236 | -2.999774 | 1126
242 | 0.9382632 | 3.293674 | 2.747758 | 3.861897 | 0.000989466 | -2.999775 | 1126
243 | 0.9382635 | 3.293721 | 2.748067 | 3.861855 | 0.0009891541 | -2.999779 | 1126
244 | 0.9382647 | 3.293651 | 2.748324 | 3.861747 | 0.0009888303 | -2.999777 | 1126
245 | 0.9382641 | 3.29361 | 2.74846 | 3.861608 | 0.0009885858 | -2.999778 | 1126
246 | 0.9382642 | 3.293611 | 2.74861 | 3.861550808 | 0.0009884018 | -2.999775 | 1126
247 | 0.9382633 | 3.293522 | 2.748468 | 3.861762 | 0.0009887164 | -2.999781 | 1125.999
248 | 0.9382643 | 3.293516 | 2.74876 | 3.861354 | 0.0009880948 | -2.99978 | 1125.999
249 | 0.9382639 | 3.293367 | 2.748056 | 3.861626 | 0.0009889603 | -2.999779 | 1126
250 | 0.9382646 | 3.293138 | 2.746986 | 3.861435 | 0.0009897414 | -2.999778 | 1126
251 | 0.9382643 | 3.292897 | 2.7458 | 3.861266 | 0.0009906454 | -2.999782 | 1125.999
252 | 0.9382646 | 3.292665 | 2.744915 | 3.860721 | 0.0009909471 | -2.999777 | 1125.999
253 | 0.9382631 | 3.292528 | 2.744522 | 3.860979 | 0.0009915243 | -2.999776 | 1126
254 | 0.9382637 | 3.292409 | 2.744016 | 3.860467 | 0.0009915201 | -2.999775 | 1125.999
255 | 0.9382625 | 3.292735 | 2.749527216 | 3.860703 | 0.0009877119 | -2.999776 | 1125
256 | 0.9374302 | 3.292714 | 2.749673605 | 3.860231 | 0.0009871618 | -2.999776 | 1125
257 | 0.9374302 | 3.292575 | 2.749012 | 3.860484 | 0.0009879751 | -2.999776 | 1125
258 | 0.9374303 | 3.292558 | 2.749019 | 3.860111 | 0.0009876365 | -2.999776 | 1125
259 | 0.9374302 | 3.292382 | 2.748078 | 3.859998 | 0.0009883734 | -2.999778 | 1124.999
260 | 0.9374301 | 3.292072 | 2.746115 | 3.859811 | 0.0009899525 | -2.999776 | 1124.999
261 | 0.9374295 | 3.291693 | 2.744136 | 3.859583 | 0.0009915084 | -2.999777 | 1125
262 | 0.9374306 | 3.291837 | 2.748715 | 3.85943 | 0.0009881801 | -2.999777 | 1124
263 | 0.9365972 | 3.291557 | 2.747247 | 3.859582901 | 0.0009896225 | -2.999776 | 1124
264 | 0.9365969 | 3.291351 | 2.746123 | 3.859085083 | 0.0009901797 | -2.999781 | 1124
265 | 0.9365987 | 3.291295 | 2.745738 | 3.859417 | 0.0009908169 | -2.999779 | 1124
266 | 0.9365981 | 3.29107 | 2.744146 | 3.858948 | 0.0009918175 | -2.999778 | 1123.999
267 | 0.9365967 | 3.291182 | 2.748084 | 3.858758 | 0.0009890253 | -2.999783 | 1122.999
268 | 0.9357651 | 3.290878 | 2.746345 | 3.858642 | 0.0009904704 | -2.999781 | 1122.999
269 | 0.9357646 | 3.290919 | 2.749639 | 3.858415 | 0.0009882147 | -2.999779 | 1121.999
270 | 0.9349304 | 3.288901 | 2.747445 | 3.856348 | 0.0009883269 | -2.999778 | 1122
271 | 0.9349309 | 3.290474 | 2.746108532 | 3.858075 | 0.0009892939 | -2.999781 | 1124
272 | 0.9365985 | 3.290866 | 2.746357 | 3.858016 | 0.0009890196 | -2.999785 | 1124
273 | 0.9365997 | 3.291139 | 2.746201992 | 3.858258 | 0.000989373 | -2.999785 | 1124
274 | 0.9365998 | 3.291136 | 2.745262 | 3.858685 | 0.0009905891 | -2.999785 | 1124
275 | 0.9365998 | 3.291433 | 2.749282 | 3.858251 | 0.0009875062 | -2.999782 | 1122.999
276 | 0.9357648 | 3.29134 | 2.748292 | 3.858563 | 0.0009886658 | -2.999786 | 1122.999
277 | 0.9357661 | 3.291426 | 2.747756958 | 3.858643 | 0.0009892123 | -2.999781 | 1123
278 | 0.9357654 | 3.29132 | 2.746094 | 3.858293 | 0.0009903814 | -2.99979 | 1123
279 | 0.9357682 | 3.291464 | 2.746286 | 3.858311 | 0.0009902258 | -2.999782 | 1123.001
280 | 0.9357665 | 3.291374 | 2.748483181 | 3.858107 | 0.000988969 | -2.999782 | 1122
281 | 0.9349323 | 3.291087 | 2.746559 | 3.858024 | 0.0009906108 | -2.999784 | 1121.999
282 | 0.934932 | 3.290753 | 2.743937 | 3.857834 | 0.0009927774 | -2.999781 | 1122
283 | 0.934932 | 3.290844 | 2.747164 | 3.857716 | 0.0009906791 | -2.999787 | 1121
284 | 0.9341004 | 3.29044 | 2.744337 | 3.857964 | 0.0009934223 | -2.999783 | 1121
285 | 0.9340992 | 3.290726 | 2.74883008 | 3.857894 | 0.000990236 | -2.999783 | 1120
286 | 0.9332659 | 3.290798 | 2.748175 | 3.857571125 | 0.0009905321 | -2.999787 | 1120
287 | 0.9332673 | 3.290283 | 2.745464 | 3.857365 | 0.0009927694 | -2.999784 | 1120
288 | 0.9332662 | 3.289452 | 2.74437 | 3.856818 | 0.0009941447 | -2.999782 | 1119
289 | 0.9324322 | 3.288958 | 2.744629 | 3.856462 | 0.0009944836 | -2.99978 | 1118
290 | 0.9315984 | 3.288528 | 2.745598 | 3.856475 | 0.0009945187 | -2.999774 | 1117
291 | 0.9307631 | 3.288294 | 2.747562 | 3.855817 | 0.0009930594 | -2.99978 | 1116.001
292 | 0.9299327 | 3.288075 | 2.748557 | 3.855622 | 0.0009928838 | -2.999784 | 1115
293 | 0.9290996 | 3.287758 | 2.749664 | 3.8553 | 0.0009924921 | -2.999779 | 1114
294 | 0.9282647 | 3.287197 | 2.746071 | 3.855104 | 0.0009955403 | -2.99978 | 1114.001
295 | 0.928266 | 3.287139 | 2.748439312 | 3.854901 | 0.0009941254 | -2.99978 | 1113
296 | 0.9274318 | 3.286465 | 2.744095 | 3.855041 | 0.0009981535 | -2.999776 | 1113.001
297 | 0.9274315 | 3.286197 | 2.745233 | 3.854746 | 0.0009977643 | -2.999776 | 1112
298 | 0.9265971 | 3.286127 | 2.747742 | 3.854153 | 0.0009958701 | -2.999775 | 1111
299 | 0.9257635 | 3.285783 | 2.74857 | 3.853868 | 0.0009957647 | -2.999777 | 1109.999
300 | 0.924931 | 3.285054 | 2.743918 | 3.853991 | 0.001000066 | -2.999777 | 1109.999
301 | 0.9249309 | 3.284903 | 2.745981 | 3.853775 | 0.0009989124 | -2.999776 | 1109
302 | 0.924098 | 3.284679 | 2.747161 | 3.853127 | 0.0009981642 | -2.999778 | 1108
303 | 0.9232654 | 3.284413 | 2.744678 | 3.853484 | 0.001000729 | -2.999774 | 1107.999
304 | 0.9232633 | 3.28465 | 2.748538 | 3.853035 | 0.0009977382 | -2.999771 | 1107
305 | 0.92243 | 3.283998 | 2.744324 | 3.852793 | 0.001001326 | -2.999774 | 1107
306 | 0.9224309 | 3.283853 | 2.746563 | 3.852966 | 0.001000365 | -2.999778 | 1105.999
307 | 0.921598 | 3.283721 | 2.748571 | 3.852363348 | 0.0009989066 | -2.99977 | 1105
308 | 0.9207629 | 3.283187 | 2.748376 | 3.852408 | 0.001000029 | -2.99978 | 1103.999
309 | 0.919932 | 3.282971 | 2.749976 | 3.851762 | 0.000998899 | -2.999779 | 1103
310 | 0.919099 | 3.282403 | 2.746123 | 3.851527 | 0.001002179 | -2.99977 | 1103
311 | 0.9190962 | 3.282406 | 2.748470068 | 3.851401 | 0.001000844 | -2.999772 | 1102
312 | 0.9182636 | 3.281961 | 2.745239 | 3.851272583 | 0.00100366 | -2.999776 | 1102
313 | 0.9182649 | 3.281855 | 2.747394 | 3.851095 | 0.001002454 | -2.999775 | 1101
314 | 0.9174311 | 3.28171 | 2.749368906 | 3.851227 | 0.001001688 | -2.999773 | 1100.001
315 | 0.916598 | 3.278636 | 2.749949 | 3.848206 | 0.0009993241 | -2.999774 | 1099
316 | 0.9157641 | 3.279778 | 2.749578 | 3.849332 | 0.001000686 | -2.999769 | 1099
317 | 0.9157628 | 3.279646 | 2.749556 | 3.849276 | 0.001001567 | -2.999772 | 1098
318 | 0.9149304 | 3.279443 | 2.749865 | 3.848701 | 0.001001674 | -2.999773 | 1097
319 | 0.9140975 | 3.278688 | 2.743829 | 3.848904 | 0.001007361 | -2.999772 | 1097
320 | 0.914097 | 3.278758 | 2.749831 | 3.848625 | 0.001003464 | -2.999767 | 1095.001
321 | 0.9124298 | 3.27809 | 2.745233 | 3.848279 | 0.001007348 | -2.999772 | 1095
322 | 0.9124304 | 3.277871 | 2.746504 | 3.848083 | 0.001006927 | -2.999777 | 1094
323 | 0.9115986 | 3.277956 | 2.749323 | 3.847579 | 0.001004808 | -2.999772 | 1093.001
324 | 0.9107646 | 3.277397 | 2.744848 | 3.847817 | 0.001009121 | -2.999775 | 1093
325 | 0.9107645 | 3.277402 | 2.747541 | 3.847234 | 0.001007045 | -2.999774 | 1091.999
326 | 0.9099309 | 3.277296 | 2.749209 | 3.84707 | 0.00100629 | -2.999778 | 1090.999
327 | 0.9090991 | 3.276668 | 2.745302 | 3.847224 | 0.00101001 | -2.999781 | 1091.001
328 | 0.9091014 | 3.276391 | 2.746319 | 3.846535 | 0.001009374 | -2.999775 | 1089.999
329 | 0.9082646 | 3.276179 | 2.747736454 | 3.846293 | 0.001008775 | -2.999778 | 1089
330 | 0.9074332 | 3.276047 | 2.749613 | 3.846114 | 0.001007812 | -2.999775 | 1088.001
331 | 0.9065999 | 3.275387 | 2.74527 | 3.846281 | 0.001011958 | -2.999774 | 1088
332 | 0.9065987 | 3.275424 | 2.747604 | 3.845741 | 0.001010246 | -2.999774 | 1087
333 | 0.9057654 | 3.275081 | 2.744658947 | 3.845686 | 0.001012904 | -2.999778 | 1087
334 | 0.9057665 | 3.275175 | 2.747409 | 3.845558 | 0.001011187 | -2.999775 | 1085.999
335 | 0.9049314 | 3.275138 | 2.749726 | 3.845356226 | 0.001009797 | -2.999775 | 1085
336 | 0.9040988 | 3.274575 | 2.745699 | 3.845553875 | 0.001013691 | -2.999775 | 1085
337 | 0.9040991 | 3.274495 | 2.74799 | 3.844917 | 0.001011925 | -2.999773 | 1084
338 | 0.9032652 | 3.273941 | 2.744138 | 3.844742 | 0.001015317 | -2.999781 | 1084
339 | 0.9032675 | 3.273964 | 2.746904 | 3.844496727 | 0.001013474 | -2.999772 | 1083
340 | 0.9024313 | 3.273961 | 2.749209 | 3.8443048 | 0.001012103 | -2.999775 | 1082
341 | 0.901599 | 3.273447 | 2.745595 | 3.844159 | 0.001015309 | -2.999782 | 1082
342 | 0.901601 | 3.273343 | 2.747548 | 3.843897 | 0.001014199 | -2.999779 | 1081
343 | 0.900767 | 3.27324 | 2.749662 | 3.844076 | 0.001013347 | -2.999776 | 1080
344 | 0.8999325 | 3.272681 | 2.746056 | 3.843495369 | 0.001016147 | -2.999775 | 1080
345 | 0.8999323 | 3.272595 | 2.74848 | 3.843675 | 0.001015008 | -2.999778 | 1079.002
346 | 0.8991015 | 3.272288 | 2.749544 | 3.842946 | 0.001014288 | -2.999775 | 1078
347 | 0.8982659 | 3.271722 | 2.746221 | 3.842748 | 0.001017187 | -2.999774 | 1078
348 | 0.8982653 | 3.27154 | 2.747918 | 3.842443 | 0.001016273 | -2.999776 | 1077
349 | 0.8974327 | 3.271112 | 2.744606 | 3.842675 | 0.001019563 | -2.999778 | 1077
350 | 0.8974332 | 3.271314 | 2.747936 | 3.842133 | 0.001016912 | -2.999784 | 1076
351 | 0.8966019 | 3.271001 | 2.745705843 | 3.841997 | 0.001018858 | -2.999779 | 1076.001
352 | 0.896601 | 3.270921 | 2.747705 | 3.841817 | 0.001017778 | -2.999778 | 1075
353 | 0.8957674 | 3.270816 | 2.749765 | 3.841981411 | 0.001016962 | -2.999779 | 1073.999
354 | 0.8949337 | 3.27011 | 2.745277 | 3.841695 | 0.001020873 | -2.99978 | 1074
355 | 0.8949347 | 3.269951 | 2.746698 | 3.840988636 | 0.001019842 | -2.999776 | 1073
356 | 0.8941003 | 3.269842 | 2.748698 | 3.841135 | 0.001019064 | -2.999778 | 1072
357 | 0.8932675 | 3.269609 | 2.749734 | 3.840484 | 0.00101844 | -2.999775 | 1071
358 | 0.8924332 | 3.268876 | 2.744381 | 3.840615 | 0.001023561 | -2.999772 | 1071
359 | 0.8924324 | 3.268725 | 2.745887 | 3.83992 | 0.00102246 | -2.999772 | 1070
360 | 0.8915992 | 3.264767 | 2.748138 | 3.837522 | 0.001019068 | -2.999773 | 1069
361 | 0.890766 | 3.265356 | 2.744762 | 3.837272 | 0.00102295 | -2.99977 | 1068
362 | 0.8899319 | 3.265308 | 2.746674 | 3.837464 | 0.001023255 | -2.999775 | 1066
363 | 0.8882668 | 3.265268 | 2.746368 | 3.837405 | 0.001024448 | -2.999774 | 1065
364 | 0.8874333 | 3.265171 | 2.746419 | 3.836903 | 0.001024891 | -2.999777 | 1064
365 | 0.8866006 | 3.264863 | 2.745648 | 3.836674 | 0.001026366 | -2.999779 | 1063
366 | 0.8857679 | 3.264551 | 2.745729 | 3.836408 | 0.001027005 | -2.999777 | 1062
367 | 0.8849341 | 3.264213 | 2.745309 | 3.836598 | 0.001028548 | -2.99977 | 1061
368 | 0.8840987 | 3.263787 | 2.74461 | 3.835857 | 0.001029479 | -2.999776 | 1060
369 | 0.8832671 | 3.263373 | 2.744074 | 3.835586071 | 0.001030701 | -2.999775 | 1059
370 | 0.8824336 | 3.263439 | 2.749906 | 3.835739 | 0.001027278 | -2.999776 | 1057
371 | 0.8807681 | 3.262994 | 2.748974 | 3.835013 | 0.001028446 | -2.999778 | 1056
372 | 0.8799352 | 3.262662 | 2.748666 | 3.834762 | 0.001029474 | -2.999781 | 1055
373 | 0.8791027 | 3.262162 | 2.747509 | 3.834938 | 0.001031716 | -2.999779 | 1054
374 | 0.8782688 | 3.261584 | 2.746105 | 3.834609 | 0.001033717 | -2.999778 | 1053
375 | 0.8774353 | 3.260827 | 2.744187 | 3.834191 | 0.001036125 | -2.99978 | 1052
376 | 0.8766027 | 3.260635 | 2.748675 | 3.833775 | 0.001033429 | -2.999786 | 1050
377 | 0.8749378 | 3.259969 | 2.746579 | 3.83296 | 0.001035634 | -2.999778 | 1049
378 | 0.8741021 | 3.259636 | 2.749887 | 3.833016 | 0.001034507 | -2.999776 | 1047
379 | 0.8724348 | 3.25892 | 2.747819 | 3.832176 | 0.001036671 | -2.999777 | 1046
380 | 0.8716017 | 3.25864 | 2.747494 | 3.83198 | 0.001037786 | -2.999776 | 1045
381 | 0.870768 | 3.258271 | 2.74647 | 3.831813 | 0.001039601 | -2.99978 | 1044
382 | 0.8699359 | 3.258109 | 2.749963522 | 3.831493 | 0.001037935 | -2.99978 | 1042.001
383 | 0.8682701 | 3.257451 | 2.747685 | 3.831624 | 0.001041247 | -2.999781 | 1041.001
384 | 0.8674372 | 3.256592 | 2.744797 | 3.83122 | 0.001044637 | -2.99978 | 1040
385 | 0.8666035 | 3.256165 | 2.74619627 | 3.830326 | 0.001044441 | -2.999782 | 1037.999
386 | 0.8649367 | 3.255317 | 2.744106 | 3.829828 | 0.001046983 | -2.999777 | 1037
387 | 0.8641027 | 3.255081 | 2.747266 | 3.82947 | 0.001045608 | -2.99978 | 1035
388 | 0.8624371 | 3.25429 | 2.744559 | 3.829439 | 0.001049206 | -2.999779 | 1034
389 | 0.8616033 | 3.253927 | 2.747141 | 3.82903409 | 0.001048346 | -2.999784 | 1032
390 | 0.8599381 | 3.253362 | 2.748778 | 3.828128 | 0.001047912 | -2.99978 | 1030
391 | 0.8582703 | 3.252438 | 2.74502 | 3.827718 | 0.001052185 | -2.999782 | 1029
392 | 0.8574377 | 3.251915 | 2.746584 | 3.827259779 | 0.001052263 | -2.999783 | 1027.001
393 | 0.8557721 | 3.251257 | 2.748118 | 3.826756 | 0.00105233 | -2.999779 | 1025
394 | 0.8541035 | 3.250567 | 2.749450922 | 3.826645 | 0.001052975 | -2.999778 | 1023.001
395 | 0.8524375 | 3.249427 | 2.744674 | 3.826135 | 0.001058179 | -2.999781 | 1022.001
396 | 0.8516058 | 3.248729 | 2.74632 | 3.825127 | 0.001057654 | -2.999787 | 1020
397 | 0.84994 | 3.248201 | 2.748257637 | 3.824668169 | 0.001057377 | -2.999783 | 1018
398 | 0.8482722 | 3.247317 | 2.745018 | 3.824262 | 0.001061204 | -2.999782 | 1016.999
399 | 0.8474378 | 3.246921 | 2.747551918 | 3.823883 | 0.001060425 | -2.999783 | 1015
400 | 0.8457723 | 3.246356 | 2.748602 | 3.823433 | 0.001061037 | -2.999785 | 1013
401 | 0.8441063 | 3.245415 | 2.745466 | 3.823476 | 0.001065227 | -2.99978 | 1012
402 | 0.8432715 | 3.244689 | 2.745986 | 3.82238 | 0.001065737 | -2.999785 | 1010
403 | 0.8416062 | 3.243857 | 2.746486 | 3.821826 | 0.001066805 | -2.999785 | 1008.001
404 | 0.8399404 | 3.24294 | 2.746184 | 3.821712 | 0.001069114 | -2.999784 | 1006
405 | 0.8382726 | 3.239446 | 2.745231 | 3.820742 | 0.00106381 | -2.999784 | 1011
406 | 0.8424393 | 3.240173 | 2.745394 | 3.820745 | 0.001065759 | -2.999786 | 1009
407 | 0.840773 | 3.23983 | 2.748515 | 3.819775 | 0.001064871 | -2.999781 | 1006.001
408 | 0.8382727 | 3.239146 | 2.748649 | 3.819305 | 0.001066392 | -2.999781 | 1003.999
409 | 0.8366052 | 3.238255 | 2.747915 | 3.818743 | 0.00106869 | -2.999784 | 1002
410 | 0.8349402 | 3.237759 | 2.749782 | 3.818325 | 0.001068544 | -2.999785 | 999.9992
411 | 0.833273 | 3.236648 | 2.744781 | 3.817927 | 0.001074221 | -2.999783 | 998.9991
412 | 0.8324392 | 3.236006 | 2.745262 | 3.817502 | 0.001075467 | -2.999782 | 997
413 | 0.8307731 | 3.235363 | 2.746237 | 3.81708 | 0.001076225 | -2.999779 | 994.9999
414 | 0.8291055 | 3.234431 | 2.746295 | 3.816446 | 0.001077695 | -2.999778 | 992.9998
415 | 0.8274387 | 3.233457 | 2.74644 | 3.815965 | 0.001079238 | -2.999784 | 990.9997
416 | 0.8257738 | 3.232335 | 2.744948 | 3.815912 | 0.001082874 | -2.999783 | 989.0016
417 | 0.8241085 | 3.231618 | 2.749 | 3.814809 | 0.001080942 | -2.999779 | 985.9994
418 | 0.8216056 | 3.230299 | 2.746617 | 3.814211 | 0.001084954 | -2.99978 | 983.9993
419 | 0.8199393 | 3.229083 | 2.745172739 | 3.814188 | 0.00108861 | -2.999783 | 982.0002
420 | 0.8182744 | 3.228099 | 2.747528 | 3.813563 | 0.001088901 | -2.999784 | 979
421 | 0.8157747 | 3.227029 | 2.74951 | 3.812946 | 0.001089587 | -2.999783 | 975.9998
422 | 0.8132744 | 3.225294 | 2.74498 | 3.811798 | 0.001095295 | -2.999783 | 974.0007
423 | 0.8116086 | 3.224039 | 2.746081 | 3.811588 | 0.001097329 | -2.999783 | 970.9995
424 | 0.8091077 | 3.222741 | 2.746726 | 3.810382843 | 0.001098819 | -2.999782 | 968.0004
425 | 0.8066083 | 3.22126 | 2.746536 | 3.809718 | 0.001101742 | -2.999782 | 965.0002
426 | 0.8041085 | 3.219828 | 2.746615 | 3.809009 | 0.001104359 | -2.999784 | 962
427 | 0.8016089 | 3.218395 | 2.746965 | 3.808312 | 0.001106722 | -2.999781 | 958.9999
428 | 0.7991083 | 3.216967 | 2.746699 | 3.807656 | 0.001109787 | -2.999789 | 956.0007
429 | 0.7966112 | 3.21547 | 2.746514 | 3.806904 | 0.001112686 | -2.999786 | 953.0005
430 | 0.7941104 | 3.214645 | 2.748978138 | 3.806978 | 0.001113685 | -2.999785 | 949.9993
431 | 0.7916094 | 3.213285 | 2.746693 | 3.80646 | 0.001117879 | -2.999782 | 948.0152
432 | 0.7899553 | 3.212299 | 2.748597 | 3.805432 | 0.001118344 | -2.999788 | 945.0001
433 | 0.7874444 | 3.210996 | 2.749918 | 3.804695 | 0.001119721 | -2.999782 | 941.9999
434 | 0.784943 | 3.209305 | 2.746287 | 3.804094 | 0.001125326 | -2.99978 | 939.9998
435 | 0.7832757 | 3.207953 | 2.746927 | 3.803904295 | 0.001128045 | -2.999784 | 936.9996
436 | 0.7807768 | 3.206476 | 2.747642 | 3.803136 | 0.001130079 | -2.999785 | 934.0004
437 | 0.7782781 | 3.204753 | 2.745926 | 3.801877 | 0.001134211 | -2.999777 | 931.0003
438 | 0.7757759 | 3.203057 | 2.745748 | 3.801615 | 0.001137788 | -2.999784 | 928.0001
439 | 0.7732778 | 3.201868 | 2.749767 | 3.800343 | 0.001136987 | -2.999786 | 923.9998
440 | 0.769945 | 3.200122 | 2.748666048 | 3.799627 | 0.001141108 | -2.999782 | 920.9997
441 | 0.7674439 | 3.198295 | 2.747677 | 3.798798 | 0.001145013 | -2.999786 | 917.9995
442 | 0.764945 | 3.196439 | 2.746497 | 3.798615 | 0.001149855 | -2.999785 | 915.0003
443 | 0.7624456 | 3.195081 | 2.749689 | 3.797342 | 0.001150003 | -2.999786 | 911.0001
444 | 0.7591125 | 3.193187 | 2.748135 | 3.796605 | 0.001154703 | -2.999781 | 907.9999
445 | 0.7566115 | 3.191223 | 2.746629715 | 3.796383 | 0.001159949 | -2.99978 | 904.9998
446 | 0.7541112 | 3.189595 | 2.748418808 | 3.795143 | 0.001161736 | -2.999782 | 901.0005
447 | 0.7507793 | 3.18768 | 2.746788 | 3.794386 | 0.00116659 | -2.99978 | 898.0004
448 | 0.7482789 | 3.186183 | 2.74947 | 3.79364 | 0.001167975 | -2.99978 | 894.0001
449 | 0.7449456 | 3.184461 | 2.749046 | 3.792994 | 0.001171657 | -2.999784 | 891.001
450 | 0.7424475 | 3.18387 | 2.746436 | 3.794541 | 0.001153031 | -2.999781 | 909
451 | 0.7574448 | 3.18514 | 2.748076 | 3.794216 | 0.001153407 | -2.999784 | 906.9999
452 | 0.7557788 | 3.184035 | 2.746653 | 3.793804 | 0.001157073 | -2.999782 | 904.9998
453 | 0.7541117 | 3.183102 | 2.747142 | 3.79392 | 0.001159221 | -2.999781 | 903.0006
454 | 0.7524455 | 3.182064 | 2.746836 | 3.792948 | 0.001161057 | -2.99978 | 900.9995
455 | 0.750778 | 3.181238 | 2.749469 | 3.792482 | 0.001161483 | -2.999784 | 898.0004
456 | 0.7482798 | 3.180107 | 2.749328 | 3.792006 | 0.001163704 | -2.999778 | 895.9992
457 | 0.7466109 | 3.178568 | 2.747119 | 3.7915 | 0.001168213 | -2.999779 | 893.9991
458 | 0.7449445 | 3.177423 | 2.748672 | 3.79102 | 0.001169863 | -2.999779 | 891
459 | 0.7424454 | 3.176168 | 2.749351263 | 3.790536 | 0.001172506 | -2.99978 | 887.9998
460 | 0.7399455 | 3.174706 | 2.749628 | 3.789932 | 0.001175485 | -2.999784 | 884.9996
461 | 0.7374465 | 3.173181 | 2.749309 | 3.78943 | 0.001179275 | -2.999779 | 882.0004
462 | 0.7349464 | 3.171482 | 2.748673439 | 3.788862 | 0.001183375 | -2.999783 | 879.0013
463 | 0.7324481 | 3.16983 | 2.747795105 | 3.788886 | 0.001188459 | -2.999781 | 876.0001
464 | 0.7299468 | 3.168373 | 2.748399 | 3.788322 | 0.001191207 | -2.999784 | 872.9999
465 | 0.7274476 | 3.167213 | 2.749764 | 3.787374 | 0.001192654 | -2.99978 | 870.0008
466 | 0.7249474 | 3.165804 | 2.747656 | 3.787679 | 0.001198185 | -2.999784 | 867.9996
467 | 0.7232809 | 3.1645 | 2.748083 | 3.786753 | 0.001200776 | -2.999779 | 864.9995
468 | 0.7207799 | 3.162806 | 2.747439 | 3.786166 | 0.00120502 | -2.999778 | 862.0003
469 | 0.7182804 | 3.161505 | 2.749984 | 3.786202 | 0.001207713 | -2.999786 | 858.0001
470 | 0.7149492 | 3.159267 | 2.747210741 | 3.784876 | 0.001213644 | -2.99978 | 854.9999
471 | 0.7124478 | 3.157954 | 2.749568 | 3.784335 | 0.001215939 | -2.999777 | 851.0017
472 | 0.7091153 | 3.156288 | 2.749109 | 3.783879 | 0.001220248 | -2.999783 | 847.9995
473 | 0.7066151 | 3.154604 | 2.747293 | 3.783435 | 0.001226203 | -2.999777 | 845.0003
474 | 0.7041146 | 3.153163 | 2.748292 | 3.783529 | 0.001229497 | -2.999776 | 842.0002
475 | 0.7016144 | 3.151617 | 2.747928 | 3.783102 | 0.001233819 | -2.999776 | 839
476 | 0.6991146 | 3.15039 | 2.748866 | 3.782127142 | 0.001235959 | -2.999777 | 835.9998
477 | 0.6966148 | 3.148945 | 2.748672 | 3.781727 | 0.001240163 | -2.999783 | 832.9996
478 | 0.6941161 | 3.147375 | 2.747656 | 3.781323 | 0.001245383 | -2.999776 | 829.9995
479 | 0.6916146 | 3.145894 | 2.747388 | 3.781478405 | 0.001250412 | -2.999777 | 826.9993
480 | 0.689115 | 3.144321 | 2.746969 | 3.780411005 | 0.001254177 | -2.999774 | 824.0001
481 | 0.6866151 | 3.143144 | 2.749253 | 3.779896 | 0.001256881 | -2.999773 | 820.0009
482 | 0.6832825 | 3.141715 | 2.749165 | 3.779381752 | 0.001260974 | -2.999783 | 817.0007
483 | 0.6807847 | 3.140308 | 2.749178 | 3.778849 | 0.001264953 | -2.999779 | 813.9996
484 | 0.6782829 | 3.139045 | 2.749639 | 3.778400898 | 0.00126851 | -2.999781 | 811.0004
485 | 0.6757843 | 3.137446 | 2.746977 | 3.778593 | 0.001275174 | -2.999776 | 809.0003
486 | 0.6741166 | 3.136428 | 2.74781847 | 3.7777 | 0.001277769 | -2.999779 | 806.0001
487 | 0.6716174 | 3.135487 | 2.749298 | 3.777984 | 0.001281053 | -2.999777 | 802.9999
488 | 0.669117 | 3.133843 | 2.747056 | 3.776895 | 0.00128569 | -2.999779 | 801.0008
489 | 0.6674515 | 3.132417 | 2.747213 | 3.77637 | 0.001289669 | -2.999783 | 798.0006
490 | 0.6649524 | 3.131554 | 2.749921 | 3.775889 | 0.001292152 | -2.999776 | 793.9994
491 | 0.6616169 | 3.129873 | 2.749014616 | 3.775286 | 0.001297436 | -2.999779 | 791.0002
492 | 0.6591183 | 3.128201 | 2.747167 | 3.774759 | 0.001302397 | -2.99978 | 789.0001
493 | 0.657452 | 3.12709 | 2.748237133 | 3.774938 | 0.001306235 | -2.999787 | 786
494 | 0.6549536 | 3.125911 | 2.748852253 | 3.773866415 | 0.001309084 | -2.999777 | 783.0008
495 | 0.6524521 | 3.129601 | 2.748899 | 3.775939 | 0.001272665 | -2.999776 | 807.0002
496 | 0.67245 | 3.131566 | 2.749303 | 3.774416 | 0.001268703 | -2.999781 | 808.0002
497 | 0.6732844 | 3.13081 | 2.748847 | 3.77497 | 0.001273104 | -2.999773 | 806.0001
498 | 0.6716159 | 3.130346 | 2.749042 | 3.774356 | 0.001275266 | -2.999771 | 804
499 | 0.669949 | 3.129807 | 2.749651432 | 3.774336 | 0.001277661 | -2.999772 | 801.9999
500 | 0.6682826 | 3.12881 | 2.74703 | 3.774275 | 0.001282453 | -2.999774 | 800.9998
501 | 0.6674496 | 3.128127 | 2.747471 | 3.774142 | 0.001284946 | -2.999772 | 798.9997
502 | 0.6657826 | 3.127794 | 2.748167 | 3.774781 | 0.001288099 | -2.999773 | 796.9996
503 | 0.6641162 | 3.127337 | 2.747083 | 3.77492 | 0.001291254 | -2.999775 | 795.9995
504 | 0.6632833 | 3.126842 | 2.749983 | 3.773945 | 0.00129125 | -2.999775 | 793.0004
505 | 0.660784 | 3.1261 | 2.748386 | 3.773973 | 0.001294933 | -2.999773 | 792.0003
506 | 0.6599503 | 3.125332 | 2.748531 | 3.774407 | 0.001298575 | -2.999778 | 790.0012
507 | 0.6582856 | 3.124559 | 2.748605 | 3.773546 | 0.001300686 | -2.999766 | 788.0001
508 | 0.6566155 | 3.12357 | 2.748533 | 3.773226 | 0.001303682 | -2.999776 | 786
509 | 0.6549511 | 3.122767 | 2.748124361 | 3.773039 | 0.001307289 | -2.999771 | 783.9998
510 | 0.6532835 | 3.121695 | 2.747564 | 3.772633 | 0.001310831 | -2.99977 | 781.9997
511 | 0.6516165 | 3.121138 | 2.749987 | 3.772341 | 0.001312392 | -2.999776 | 779.0006
512 | 0.6491186 | 3.120131 | 2.749704 | 3.771923 | 0.001315596 | -2.999769 | 777.0004
513 | 0.6474506 | 3.119115 | 2.7489 | 3.771657 | 0.001319687 | -2.999779 | 774.9993
514 | 0.6457853 | 3.117857 | 2.747932 | 3.771878 | 0.00132464 | -2.999766 | 772.9992
515 | 0.6441159 | 3.117068 | 2.74989 | 3.770756 | 0.001325799 | -2.999774 | 770
516 | 0.6416185 | 3.115689 | 2.748311 | 3.770914 | 0.001331514 | -2.999772 | 767.9999
517 | 0.6399514 | 3.11488 | 2.749899 | 3.7704916 | 0.001334109 | -2.99977 | 764.9998
518 | 0.637451 | 3.113478 | 2.748361 | 3.769356966 | 0.001338134 | -2.999769 | 762.9996
519 | 0.6357841 | 3.112556 | 2.749572 | 3.769544 | 0.001342068 | -2.999771 | 760.0005
520 | 0.6332855 | 3.111178 | 2.74802 | 3.76842 | 0.001346174 | -2.999774 | 758.0004
521 | 0.6316194 | 3.110187 | 2.74903 | 3.767936 | 0.001349543 | -2.999765 | 755.0002
522 | 0.6291176 | 3.109021 | 2.749624 | 3.767338 | 0.001353343 | -2.999768 | 752
523 | 0.6266182 | 3.107591 | 2.747963 | 3.766781 | 0.001358424 | -2.999763 | 749.9999
524 | 0.6249506 | 3.106608 | 2.748808 | 3.766292 | 0.001362092 | -2.999775 | 747.0007
525 | 0.6224541 | 3.10547 | 2.749607 | 3.765679 | 0.001365687 | -2.999769 | 744.0006
526 | 0.6199527 | 3.086742 | -10.0012 | 3.765163 | 0.01855305 | -2.995742 | 742.0004
527 | 0.6174549 | 3.102656 | 2.747441 | 3.764539 | 0.001376315 | -2.999771 | 739.0003
528 | 0.6157866 | 3.101323 | 2.747823 | 3.763868 | 0.001380496 | -2.999777 | 736.0001
529 | 0.6132878 | 3.082352 | -10.0012 | 3.763098 | 0.01877804 | -2.995693 | 732.9999
530 | 0.6099552 | 3.098743 | 2.749655 | 3.763091 | 0.001390174 | -2.999769 | 728.9997
531 | 0.6074531 | 3.097015 | 2.74874 | 3.761659 | 0.001395203 | -2.999772 | 726.0005
532 | 0.6049545 | 3.077858 | -10.00122 | 3.760858 | 0.01903467 | -2.995633 | 723.0004
533 | 0.6016221 | 3.094013 | 2.749427557 | 3.760010004 | 0.001405539 | -2.999773 | 719.0001
534 | 0.5991215 | 3.074504 | -10.00119 | 3.759219 | 0.01921845 | -2.995596 | 716
535 | 0.5957895 | 3.072901 | -10.00118 | 3.758368 | 0.01932522 | -2.99557 | 711.9997
536 | 0.5924559 | 3.071177 | -10.00122 | 3.758076 | 0.01943402 | -2.99555 | 708.0005
537 | 0.5891241 | 3.068984 | -10.0012 | 3.756475687 | 0.01951443 | -2.995529 | 705.0003
538 | 0.5866236 | 3.067173 | -10.00121 | 3.755569 | 0.0196245 | -2.995506 | 701.0001
539 | 0.5832904 | 3.06528 | -10.00121 | 3.755218 | 0.01973664 | -2.995483 | 696.9999